## TableProperties
CrystalSystem | StructureType | SpaceGroup | Temperature | E<sub>g</sub> | IsCalculated | ReferenceId | Comment
Cubic | NaCl | Fm3(-)m | 300 | 3.1 | 0 | 581 | Optical absorption spectroscopy. Thin film, polycristalline
Cubic | NaCl | Fm3m |  | 1.61 | 1 | 27 | Calculation
Cubic | NaCl | Fm3m |  | 1.8 | 0 | 45
Cubic | NaCl | Fm3m | 0 | 1.78 | 0 | 45
Cubic | NaCl | Fm3m | 0 | 2 | 0 | 27
Cubic | NaCl | Fm3m | 300 | 1.99 | 0 | 27 | Film