## TableProperties
CrystalSystem | StructureType | SpaceGroup | Temperature | E<sub>g</sub> | IsCalculated | ReferenceId | Modification | Comment
Orthorhombic | ErSe<sub>2</sub> | Cmma | 0 | 0.48 | 0 | 27
Orthorhombic | ErSe<sub>2</sub> | Cmme | 300 | 1.07 | 0 | 581 | &alpha; | Thermal activation. Polycristalline