## TableProperties
CrystalSystem | StructureType | SpaceGroup | Temperature | E<sub>g</sub> | IsCalculated | ReferenceId | Comment
Cubic | FeS<sub>2</sub> | Pa3 | 300 | 0.3 | 0 | 27 | &Delta;E > 0.3 eV