## TableProperties
Temperature | E<sub>g</sub> | IsCalculated | ReferenceId | CrystalSystem | StructureType | SpaceGroup | Comment
300 | 0.9 | 0 | 37
300 | 0.9 | 0 | 45
300 | 1 | 0 | 37
300 | 1 | 0 | 45
300 | 1 | 0 | 581 | Orthorhombic | IrSe<sub>2</sub> | Pnma | Optical absorption spectroscopy. Estimation