## TableProperties
E<sub>g</sub> | IsCalculated | ReferenceId | CrystalSystem | StructureType | SpaceGroup | Temperature | Comment
0.8 | 0 | 45
0.75 | 0 | 581 | Orthorhombic | PdSe<sub>2</sub> | Pbca | 300 | Thermal activation. Single crystal