## TableProperties
Temperature | E<sub>g</sub> | IsCalculated | ReferenceId | CrystalSystem | SpaceGroup | Comment
0 | 0.5 | 0 | 55
300 | 0.4 | 0 | 581 | Monoclinic | P2<sub>1</sub>/c | Optical absorption spectroscopy. Single crystal
300 | 0.65 | 0 | 581 | Monoclinic | P2<sub>1</sub>/c | Optical absorption spectroscopy. Single crystal
300 | 0.66 | 0 | 581 | Monoclinic | P2<sub>1</sub>/c | Optical absorption spectroscopy. Single crystal
339 | 0.12 | 0 | 581 | Monoclinic | P2<sub>1</sub>/c