## TableProperties
CrystalSystem | SpaceGroup | Temperature | E<sub>g</sub> | IsCalculated | ReferenceId | StructureType | Comment
Cubic | Fm3m | 298 | 6.2 | 0 | 72
Cubic | Fm3(-)m | 10 | 6.31 | 0 | 581 | NaCl | Optical absorption spectroscopy. Direct transition. Single crystal
Cubic | Fm3(-)m | 55 | 6.25 | 0 | 581 | NaCl | Diffuse reflectance spectroscopy. Direct transition. Single crystal
Cubic | Fm3(-)m | 78 | 6.375 | 0 | 581 | NaCl | Diffuse reflectance spectroscopy. Direct transition. Single crystal
Cubic | Fm3(-)m | 80 | 6.08 | 0 | 581 | NaCl | Optical absorption spectroscopy. Direct transition. Single crystal
Cubic | Fm3(-)m | 80 | 6.2 | 0 | 581 | NaCl | Optical absorption spectroscopy. Single crystal. Absorption edge
Cubic | Fm3(-)m | 300 | 5.61 | 0 | 581 | NaCl | Diffuse reflectance spectroscopy. Direct transition. Single crystal
Cubic | Fm3(-)m | 300 | 5.92 | 0 | 581 | NaCl | Optical absorption spectroscopy. Direct transition. Single crystal
Cubic | Fm3(-)m | 300 | 6.17 | 0 | 581 | NaCl | Diffuse reflectance spectroscopy. Direct transition. Single crystal
Cubic | Fm3(-)m | 300 | 6.28 | 0 | 581 | NaCl | Optical absorption spectroscopy. Single crystal