## TableProperties
CrystalSystem | StructureType | SpaceGroup | Temperature | E<sub>g</sub> | IsCalculated | ReferenceId | Comment
Cubic | Fluorite | Fm3(-)m | 300 | 10 | 0 | 581 | Optical absorption spectroscopy. Single crystal. Absorption edge
Cubic | Fluorite | Fm3m | 298 | 9.92 | 0 | 72
Cubic | Fluorite | Fm3m | 298 | 10 | 0 | 72