## TableProperties
CrystalSystem | SpaceGroup | Temperature | E<sub>g</sub> | IsCalculated | ReferenceId | Comment
Tetragonal | I4(-)2m | 300 | 2.26 | 0 | 581 | Diffuse reflectance spectroscopy. Polycristalline