## TableProperties
CrystalSystem | StructureType | SpaceGroup | Temperature | E<sub>g</sub> | IsCalculated | ReferenceId | Comment
Cubic | Fluorite | Fm3(-)m | 300 | 2 | 0 | 581 | Estimation
Cubic | Fluorite | Fm3(-)m | 355 | 2.3 | 0 | 581 | Thermal activation. Single crystal