## TableProperties
CrystalSystem | StructureType | SpaceGroup | Temperature | E<sub>g</sub> | IsCalculated | ReferenceId | Comment
Cubic | NaCl | Fm3(-)m | 5.8 | 6 | 0 | 581 | Optical absorption spectroscopy. Single crystal. Absorption edge
Cubic | NaCl | Fm3(-)m | 55 | 5.93 | 0 | 581 | Diffuse reflectance spectroscopy. Single crystal
Cubic | NaCl | Fm3(-)m | 77 | 5.89 | 0 | 581 | Diffuse reflectance spectroscopy. Single crystal
Cubic | NaCl | Fm3(-)m | 80 | 5.8 | 0 | 581 | Optical absorption spectroscopy. Single crystal. Absorption edge
Cubic | NaCl | Fm3(-)m | 80 | 6.75 | 0 | 581 | Optical absorption spectroscopy. Direct transition. Single crystal