## TableProperties
CrystalSystem | StructureType | SpaceGroup | Temperature | E<sub>g</sub> | IsCalculated | ReferenceId | Comment
Cubic | NaCl | Fm3(-)m | 80 | 10.9 | 0 | 581 | Optical absorption spectroscopy. Single crystal. Absorption edge
Cubic | NaCl | Fm3(-)m | 293 | 9.61 | 0 | 581 | Diffuse reflectance spectroscopy. Excitonic transition. Single crystal
Cubic | NaCl | Fm3(-)m | 293 | 10.3 | 0 | 581 | Diffuse reflectance spectroscopy. Direct transition. Single crystal
Cubic | NaCl | Fm3(-)m | 300 | 10.9 | 0 | 581 | Diffuse reflectance spectroscopy. Direct transition. Single crystal