## TableProperties
CrystalSystem | StructureType | SpaceGroup | Temperature | E<sub>g</sub> | IsCalculated | ReferenceId | Comment
Trigonal | CdI<sub>2</sub> | P3(-)m1 | 300 | 1.24 | 0 | 581 | Estimation. Single crystal
Trigonal | CdI<sub>2</sub> | P3(-)m1 | 300 | 1.95 | 0 | 581 | Diffuse reflectance spectroscopy. Single crystal