## TableProperties
CrystalSystem | StructureType | SpaceGroup | Temperature | E<sub>g</sub> | IsCalculated | ReferenceId | Comment
Triclinic | Ti<sub>5</sub>O<sub>9</sub> | P1(-) | 100 | 0.2 | 0 | 581 | Thermal activation. Single crystal. Activation energy