## TableProperties
CrystalSystem | StructureType | SpaceGroup | Temperature | E<sub>g</sub> | IsCalculated | ReferenceId | Comment
Tetragonal | Rutile | P4<sub>2</sub>/mnm | 77 | 9.9 | 0 | 581 | Optical absorption spectroscopy. Indirect transition. Single crystal
Tetragonal | Rutile | P4<sub>2</sub>/mnm | 77 | 10.24 | 0 | 581 | Optical absorption spectroscopy. Excitonic transition. Single crystal
Tetragonal | Rutile | P4<sub>2</sub>/mnm | 300 | 10.2 | 0 | 581 | Optical absorption spectroscopy. Excitonic transition. Single crystal