## TableProperties
CrystalSystem | StructureType | SpaceGroup | Temperature | E<sub>g</sub> | IsCalculated | ReferenceId | Comment
Trigonal | CdI<sub>2</sub> | P3(-)m1 | 77 | 4.04 | 0 | 581 | Optical absorption spectroscopy. Thin film, polycristalline. Absorption edge
Trigonal | CdI<sub>2</sub> | P3(-)m1 | 77 | 4.4 | 0 | 581 | Optical absorption spectroscopy. Excitonic transition. Thin film, polycristalline