## TableProperties
Modification | CrystalSystem | SpaceGroup | E<sub>g</sub> | IsCalculated | ReferenceId | Comment | Direction | StructureType | Temperature
&beta; | Monoclinic | C2/m | 5.18 | 0 | 1427 | Direct. UV-vis-NIR diffuse reflectance spectroscopy
&beta; | Monoclinic | C2/m | 4.56 | 0 | 1428 | Direct. Optical | II [001]
&beta; | Monoclinic | C2/m | 4.85 | 0 | 1428 | Direct. Optical | II [010]
&beta; | Monoclinic | C2/m | 4.59 | 0 | 1428 | Direct. Optical | II [100]
&beta; | Monoclinic | C2/m | 4.4 | 0 | 581 | Optical absorption spectroscopy. Single crystal |  | Ga<sub>2</sub>O<sub>3</sub> | 300
&beta; | Monoclinic | C2/m | 4.54 | 0 | 581 | Optical absorption spectroscopy. Direct transition. Single crystal |  | Ga<sub>2</sub>O<sub>3</sub> | 300