## TableProperties
CrystalSystem | Temperature | E<sub>g</sub> | IsCalculated | ReferenceId | Comment
Orthorhombic | 80 | 2.62 | 0 | 581 | Optical absorption spectroscopy. Amorphous
Orthorhombic | 300 | 2.01 | 0 | 581 | Optical absorption spectroscopy. Indirect transition. Amorphous
Orthorhombic | 300 | 2.21 | 0 | 581 | Optical absorption spectroscopy. Amorphous