## TableProperties
CrystalSystem | StructureType | SpaceGroup | Temperature | E<sub>g</sub> | IsCalculated | ReferenceId | Comment
Orthorhombic | AsBr<sub>3</sub> | P2<sub>1</sub>2<sub>1</sub>2<sub>1</sub> | 300 | 2.6 | 0 | 581 | Optical absorption spectroscopy. Polycristalline