## TableProperties
CrystalSystem | StructureType | SpaceGroup | Temperature | E<sub>g</sub> | IsCalculated | ReferenceId | Comment
Cubic | NaCl | Fm3(-)m | 10 | 8.5 | 0 | 581 | Optical absorption spectroscopy. Direct transition. Single crystal
Cubic | NaCl | Fm3(-)m | 55 | 8.3 | 0 | 581 | Diffuse reflectance spectroscopy. Single crystal
Cubic | NaCl | Fm3(-)m | 80 | 8.1 | 0 | 581 | Optical absorption spectroscopy. Direct transition. Single crystal
Cubic | NaCl | Fm3(-)m | 80 | 8.2 | 0 | 581 | Optical absorption spectroscopy. Single crystal
Cubic | NaCl | Fm3(-)m | 300 | 8.29 | 0 | 581 | Optical absorption spectroscopy. Single crystal