## TableProperties
CrystalSystem | StructureType | SpaceGroup | Temperature | E<sub>g</sub> | IsCalculated | ReferenceId | Comment
Cubic | NaCl | Fm3(-)m | 55 | 7.25 | 0 | 581 | Diffuse reflectance spectroscopy. Single crystal
Cubic | NaCl | Fm3(-)m | 80 | 7.2 | 0 | 581 | Optical absorption spectroscopy. Single crystal
Cubic | NaCl | Fm3(-)m | 80 | 7.65 | 0 | 581 | Optical absorption spectroscopy. Direct transition. Single crystal
Cubic | NaCl | Fm3(-)m | 80 | 7.7 | 0 | 581 | Optical absorption spectroscopy. Single crystal