## TableProperties
CrystalSystem | StructureType | SpaceGroup | Temperature | E<sub>g</sub> | IsCalculated | ReferenceId | Comment
Monoclinic | ZrSe<sub>3</sub> | P2<sub>1</sub>/m | 300 | 2.17 | 0 | 581 | Optical absorption spectroscopy. Single crystal
Monoclinic | ZrSe<sub>3</sub> | P2<sub>1</sub>/m | 300 | 2.28 | 0 | 581 | Photoconduction. Single crystal