## TableProperties
CrystalSystem | StructureType | SpaceGroup | Temperature | E<sub>g</sub> | IsCalculated | ReferenceId | Comment
Tetragonal | NbO<sub>2</sub> | I4<sub>1</sub>/a | 300 | 0.25 | 0 | 581 | Thermal activation. Activation energy