## TableProperties
CrystalSystem | StructureType | SpaceGroup | Temperature | E<sub>g</sub> | IsCalculated | ReferenceId | Comment
Orthorhombic | AgN<sub>3</sub> | Ibam | 77 | 3.44 | 0 | 581 | Optical absorption spectroscopy. Excitonic transition. Single crystal
Orthorhombic | AgN<sub>3</sub> | Ibam | 300 | 3.9 | 0 | 581 | Photoconduction. Polycristalline