## TableProperties
CrystalSystem | StructureType | SpaceGroup | Temperature | E<sub>g</sub> | IsCalculated | ReferenceId | Comment
Trigonal | CdI<sub>2</sub> | P3(-)m1 | 77 | 3.478 | 0 | 581 | Optical absorption spectroscopy. Indirect transition. Single crystal
Trigonal | CdI<sub>2</sub> | P3(-)m1 | 77 | 3.8 | 0 | 581 | Photoconduction. Indirect transition. Single crystal
Trigonal | CdI<sub>2</sub> | P3(-)m1 | 77 | 6.25 | 0 | 581 | Optical absorption spectroscopy. Excitonic transition. Thin film, polycristalline
Trigonal | CdI<sub>2</sub> | P3(-)m1 | 80 | 4.228 | 0 | 581 | Optical absorption spectroscopy. Single crystal
Trigonal | CdI<sub>2</sub> | P3(-)m1 | 290 | 3.2 | 0 | 581 | Photoconduction. Single crystal
Trigonal | CdI<sub>2</sub> | P3(-)m1 | 300 | 3.19 | 0 | 581 | Optical absorption spectroscopy. Indirect transition. Single crystal
Trigonal | CdI<sub>2</sub> | P3(-)m1 | 300 | 3.2 | 0 | 581 | Photoconduction. Indirect transition. Single crystal
Trigonal | CdI<sub>2</sub> | P3(-)m1 | 300 | 3.26 | 0 | 581 | Diffuse reflectance spectroscopy. Polycristalline
Trigonal | CdI<sub>2</sub> | P3(-)m1 | 300 | 3.266 | 0 | 581 | Optical absorption spectroscopy. Indirect transition. Single crystal
Trigonal | CdI<sub>2</sub> | P3(-)m1 | 300 | 3.857 | 0 | 581 | Optical absorption spectroscopy. Single crystal