## TableProperties
CrystalSystem | StructureType | SpaceGroup | Temperature | E<sub>g</sub> | IsCalculated | ReferenceId | Comment
Orthorhombic | PbCl<sub>2</sub> | Pnma | 300 | 3.9 | 0 | 581 | Diffuse reflectance spectroscopy. Polycristalline