## TableProperties
CrystalSystem | StructureType | SpaceGroup | Temperature | E<sub>g</sub> | IsCalculated | ReferenceId | Comment
Cubic | CsCl | Pm3(-)m | 10 | 6.37 | 0 | 581 | Optical absorption spectroscopy. Direct transition. Thin film, polycristalline
Cubic | CsCl | Pm3(-)m | 80 | 6.3 | 0 | 581 | Optical absorption spectroscopy. Single crystal. Absorption shoulder
Cubic | CsCl | Pm3(-)m | 80 | 6.4 | 0 | 581 | Thin film, polycristalline
Cubic | CsCl | Pm3(-)m | 300 | 6.2 | 0 | 581 | Estimation. Single crystal