## TableProperties
CrystalSystem | SpaceGroup | Temperature | E<sub>g</sub> | IsCalculated | ReferenceId | Comment
Tetragonal | P4 | 300 | 1.02 | 0 | 581 | Optical absorption spectroscopy. Indirect transition. Single crystal
Tetragonal | P4 | 300 | 1.288 | 0 | 581 | Optical absorption spectroscopy. Single crystal