## TableProperties
CrystalSystem | StructureType | SpaceGroup | Temperature | E<sub>g</sub> | IsCalculated | ReferenceId | Comment
Tetragonal | UAs<sub>2</sub> | P4/nmm | 300 | 0.3 | 0 | 581 | Thermal activation
Tetragonal | UAs<sub>2</sub> | P4/nmm | 300 | 0.48 | 0 | 581