## TableProperties
CrystalSystem | StructureType | SpaceGroup | Temperature | E<sub>g</sub> | IsCalculated | ReferenceId | Comment | Modification
Orthorhombic | Th<sub>2</sub>S<sub>3</sub> | Pnma | 300 | 2.3 | 0 | 581 | Diffuse reflectance spectroscopy. Polycristalline
Orthorhombic | Th<sub>2</sub>S<sub>3</sub> | Pnma | 300 | 2.3 | 0 | 581 | Thermal activation. Single crystal
Orthorhombic | Th<sub>2</sub>S<sub>3</sub> | Pnma |  | 1.62 | 0 | 1870 | Diffuse reflectance spectroscopy. Polycristalline | &alpha;