## TableProperties
Temperature | E<sub>g</sub> | IsCalculated | ReferenceId | Comment | CrystalSystem | SpaceGroup
300 | 2.214 | 0 | 581 | Diffuse reflectance spectroscopy. Polycristalline
300 | 2.48 | 0 | 581 | Diffuse reflectance spectroscopy. Polycristalline
373 | 1.02 | 0 | 581 | Thermal activation
373 | 1.18 | 0 | 581 | Thermal activation
| 2.2 | 0 | 1186 | UV-vis diffuse reflectance spectroscopy | Orthorhombic | Pnma