## TableProperties
CrystalSystem | SpaceGroup | Temperature | E<sub>g</sub> | IsCalculated | ReferenceId | Comment
Tetragonal | I4/mmm | 10 | 3.8 | 0 | 581 | Diffuse reflectance spectroscopy. Single crystal
Tetragonal | I4/mmm | 300 | 2.84 | 0 | 581 | Optical absorption spectroscopy. Single crystal
Tetragonal | I4/mmm | 300 | 3.5 | 0 | 581 | Diffuse reflectance spectroscopy. Single crystal