## TableProperties
CrystalSystem | SpaceGroup | Temperature | E<sub>g</sub> | IsCalculated | ReferenceId | Comment
Orthorhombic | Pna2<sub>1</sub> | 295 | 2.98 | 0 | 581 | Photoconduction. Direct transition. Single crystal
Orthorhombic | Pna2<sub>1</sub> | 300 | 3.02 | 0 | 581 | Optical absorption spectroscopy. Excitonic transition. Thin film, polycristalline