## TableProperties
CrystalSystem | SpaceGroup | E<sub>g</sub> | IsCalculated | ReferenceId | Comment
Triclinic | P1(-) | 0.99 | 1 | 611 | Indirect. Calculation. Crystal09 and Crystal14 packages using the Perdew-Burke-Ernzerhof functional
Triclinic | P1(-) | 1.31 | 0 | 611 | Indirect. UV-vis diffuse reflectance spectroscopy
Triclinic | P1(-) | 1.45 | 1 | 611 | Direct. Calculation. Crystal09 and Crystal14 packages using the Perdew-Burke-Ernzerhof functional
Triclinic | P1(-) | 1.47 | 0 | 611 | Direct. UV-vis diffuse reflectance spectroscopy