## TableProperties
CrystalSystem | SpaceGroup | E<sub>g</sub> | IsCalculated | ReferenceId | Temperature | Comment
Trigonal | R3(-)c | 0.05 | 0 | 45
Trigonal | R3(-)c | 0.079 | 0 | 45
Trigonal | R3(-)c | 0.079 | 0 | 45
Trigonal | R3(-)c | 0.23 | 0 | 45
Trigonal | R3(-)c | 0.14 | 0 | 45
Trigonal | R3(-)c | 0.02 | 0 | 581 | 4.2 | Single crystal
Trigonal | R3(-)c | 0.06 | 0 | 581 | 4.2
Trigonal | R3(-)c | 0.05 | 0 | 581 | 180 | Thermal activation. Single crystal
Trigonal | R3(-)c | 0.02 | 0 | 27 | 300
Trigonal | R3(-)c | 0.02 | 0 | 30 | 300
Trigonal | R3(-)c | 0.13 | 0 | 45 | 300