## TableProperties
CrystalSystem | SpaceGroup | Temperature | E<sub>g</sub> | IsCalculated | ReferenceId | Comment
Hexagonal | R3(-) | 0 | 2.03 | 0 | 581 | Optical absorption spectroscopy. Direct transition. Single crystal
Hexagonal | R3(-) | 0 | 2.52 | 0 | 581 | Thermal activation. Polycristalline
Hexagonal | R3(-) | 20.4 | 2.029 | 0 | 581 | Optical absorption spectroscopy. Indirect transition. Single crystal
Hexagonal | R3(-) | 85 | 1.922 | 0 | 581 | Optical absorption spectroscopy. Indirect transition. Single crystal
Hexagonal | R3(-) | 293 | 1.73 | 0 | 581 | Optical absorption spectroscopy. Indirect transition. Single crystal
Hexagonal | R3(-) | 293 | 2.195 | 0 | 581
Hexagonal | R3(-) | 295 | 1.81 | 0 | 581 | Optical absorption spectroscopy. Direct transition. Single crystal
Hexagonal | R3(-) | 300 | 1.93 | 0 | 581 | Optical absorption spectroscopy. Direct transition. Single crystal