## TableProperties
CrystalSystem | SpaceGroup | E<sub>g</sub> | IsCalculated | ReferenceId | Comment
Trigonal | P3(-) | 0.5 | 1 | 894 | Calculation. WIEN2k program package
Trigonal | P3(-) | 0.8 | 0 | 894 | Optical absorption