## TableProperties
CrystalSystem | SpaceGroup | E<sub>g</sub> | IsCalculated | ReferenceId | Comment
Monoclinic | P2<sub>1</sub>/c | 0.15 | 1 | 897 | Indirect. Calculation. Quantum Espresso package
Monoclinic | P2<sub>1</sub>/c | 0.18 | 0 | 897 | Di?use-re?ectance IR absorption spectroscopy