## TableProperties
CrystalSystem | SpaceGroup | E<sub>g</sub> | IsCalculated | ReferenceId | Comment
Monoclinic | P2<sub>1</sub>/c | 1.93 | 1 | 898 | Calculation. VASP
Monoclinic | P2<sub>1</sub>/c | 2.98 | 0 | 898 | UV-vis diffuse reflectance spectroscopy