## TableProperties
CrystalSystem | SpaceGroup | E<sub>g</sub> | IsCalculated | ReferenceId | Comment
Tetragonal | P4(-)2<sub>1</sub>c | 1.98 | 1 | 898 | Indirect. Calculation. VASP
Tetragonal | P4(-)2<sub>1</sub>c | 2.9 | 0 | 898 | UV-vis diffuse reflectance spectroscopy