## TableProperties
CrystalSystem | StructureType | SpaceGroup | E<sub>g</sub> | IsCalculated | ReferenceId | Comment
Cubic | pyrochlore | Fd3(-)m | 4.3 | 0 | 909 | UV-vis diffuse reflectance spectroscopy. Direct