## TableProperties
CrystalSystem | SpaceGroup | E<sub>g</sub> | IsCalculated | ReferenceId | Comment
Orthorhombic | Cmc2<sub>1</sub> | 1.98 | 1 | 914 | Direct. Calculation. CASTEP
Orthorhombic | Cmc2<sub>1</sub> | 2.82 | 0 | 914 | UV-vis-NIR diffuse reflectance spectroscopy