## TableProperties
CrystalSystem | SpaceGroup | Temperature | E<sub>g</sub> | IsCalculated | ReferenceId | Comment
Hexagonal | P6<sub>3</sub>/mmc | 298 | 2.7 | 0 | 916 | UV-vis diffuse reflectance spectroscopy
Orthorhombic | Pnma | 298 | 2.7 | 0 | 916 | UV-vis diffuse reflectance spectroscopy