## TableProperties
CrystalSystem | StructureType | SpaceGroup | E<sub>g</sub> | IsCalculated | ReferenceId | Comment
Tetragonal | AsCuSiZr | P4/nmm | 0.75 | 0 | 919 | UV-vis diffuse reflectance spectroscopy
Tetragonal | AsCuSiZr | P4/nmm | 0.98 | 1 | 919 | Calculation. WIEN2k program package