## TableProperties
CrystalSystem | SpaceGroup | Temperature | E<sub>g</sub> | IsCalculated | ReferenceId | Comment
Trigonal | R3 | 298 | 2.52 | 0 | 920 | Optical absorption measurements