## TableProperties
CrystalSystem | SpaceGroup | E<sub>g</sub> | IsCalculated | ReferenceId | Comment
Triclinic | P1(-) | 0.21 | 1 | 928 | Indirect. Calculation. WIEN2k program package
Triclinic | P1(-) | 0.64 | 0 | 928 | UV-vis diffuse reflectance spectroscopy