## TableProperties
CrystalSystem | SpaceGroup | E<sub>g</sub> | IsCalculated | ReferenceId | Comment | Temperature
Orthorhombic | Pnma | 2.15 | 1 | 929 | Direct. Calculation. VASP
Orthorhombic | Pnma | 2.64 | 0 | 929 | UV-vis diffuse reflectance spectroscopy | 298