## TableProperties
CrystalSystem | SpaceGroup | E<sub>g</sub> | IsCalculated | ReferenceId | Comment | Temperature
Trigonal | R3m | 3.25 | 1 | 925 | Direct. Calculation. CASTEP
Trigonal | R3m | 4.27 | 0 | 925 | UV-vis-NIR diffuse reflectance spectroscopy | 298