## TableProperties
CrystalSystem | SpaceGroup | E<sub>g</sub> | IsCalculated | ReferenceId | Comment
Monoclinic | C2/m | 1.68 | 1 | 943 | Direct. Calculation. VASP
Monoclinic | C2/m | 1.73 | 0 | 943 | UV-vis-NIR diffuse reflectance spectroscopy