## TableProperties
CrystalSystem | StructureType | SpaceGroup | E<sub>g</sub> | IsCalculated | ReferenceId | Comment
Tetragonal | zircon | I4<sub>1</sub>/amd | 4.2 | 0 | 960 | UV-vis diffuse reflectance spectroscopy